## Sheet1
x | Raw | Intermediate | Normal | Roughness | Waviness
1 | -186875 | 0 | 48.8396 | 48.8396 | 48.8396
2 | -186854 | 21.6875 | 48.2441 | 48.2441 | 48.2441
3 | -186745 | 130.063 | 46.8244 | 46.8244 | 46.8244
4 | -186819 | 56.3594 | 25.7974 | 25.7974 | 25.7974
5 | -186957 | -81.2813 | -4.45703 | -4.45703 | -4.45703
6 | -186911 | -35.7656 | -23.9518 | -23.9518 | -23.9518
7 | -186854 | 21.6875 | -37.7154 | -37.7154 | -37.7154
8 | -186933 | -57.4375 | -58.3269 | -58.3269 | -58.3269
9 | -187017 | -141.969 | -78.533 | -78.533 | -78.533
10 | -186952 | -76.9375 | -91.6269 | -91.6269 | -91.6269
11 | -186905 | -29.25 | -111.39 | -111.39 | -111.39
12 | -187060 | -184.234 | -144.342 | -144.342 | -144.342
13 | -187097 | -222.172 | -171.902 | -171.902 | -171.902
14 | -187058 | -183.156 | -180.388 | -180.388 | -180.388
15 | -187031 | -156.063 | -180.949 | -180.949 | -180.949
16 | -187044 | -169.063 | -191.469 | -191.469 | -191.469
17 | -187079 | -203.75 | -215.946 | -215.946 | -215.946
18 | -187143 | -267.688 | -241.847 | -241.847 | -241.847
19 | -187180 | -304.547 | -253.665 | -253.665 | -253.665
20 | -187106 | -230.844 | -254.317 | -254.317 | -254.317
21 | -187063 | -187.484 | -264.151 | -264.151 | -264.151
22 | -187196 | -320.797 | -287.137 | -287.137 | -287.137
23 | -187262 | -386.906 | -300.862 | -300.862 | -300.862
24 | -187140 | -264.438 | -298.601 | -298.601 | -298.601
25 | -187100 | -224.344 | -310.325 | -310.325 | -310.325
26 | -187168 | -292.625 | -356.69 | -356.69 | -356.69
27 | -187422 | -546.234 | -406.188 | -406.188 | -406.188
28 | -187402 | -526.719 | -415.205 | -415.205 | -415.205
29 | -187130 | -254.688 | -401.452 | -401.452 | -401.452
30 | -187179 | -303.453 | -418.975 | -418.975 | -418.975
31 | -187449 | -573.328 | -464.029 | -464.029 | -464.029
32 | -187513 | -637.266 | -481.177 | -481.177 | -481.177
33 | -187235 | -359.813 | -461.523 | -461.523 | -461.523
34 | -187220 | -344.641 | -456.081 | -456.081 | -456.081
35 | -187377 | -501.797 | -486.923 | -486.923 | -486.923
36 | -187520 | -644.859 | -517.135 | -517.135 | -517.135
37 | -187394 | -519.141 | -522.364 | -522.364 | -522.364
38 | -187252 | -377.156 | -532.678 | -532.678 | -532.678
39 | -187463 | -587.422 | -571.625 | -571.625 | -571.625
40 | -187630 | -754.313 | -607.144 | -607.144 | -607.144
41 | -187487 | -611.266 | -609.026 | -609.026 | -609.026
42 | -187363 | -487.703 | -602.384 | -602.384 | -602.384
43 | -187483 | -608 | -619.5 | -619.5 | -619.5
44 | -187599 | -723.969 | -647.708 | -647.708 | -647.708
45 | -187558 | -682.781 | -662.474 | -662.474 | -662.474
46 | -187477 | -601.5 | -671.956 | -671.956 | -671.956
47 | -187545 | -669.781 | -694.896 | -694.896 | -694.896
48 | -187672 | -796.594 | -722.973 | -722.973 | -722.973
49 | -187626 | -751.063 | -738.601 | -738.601 | -738.601
50 | -187571 | -695.797 | -749.088 | -749.088 | -749.088
51 | -187624 | -748.906 | -771.71 | -771.71 | -771.71
52 | -187711 | -835.609 | -800.979 | -800.979 | -800.979
53 | -187746 | -870.281 | -815.842 | -815.842 | -815.842
54 | -187677 | -802 | -812.836 | -812.836 | -812.836
55 | -187638 | -762.984 | -815.474 | -815.474 | -815.474
56 | -187655 | -779.25 | -845.35 | -845.35 | -845.35
57 | -187821 | -946.156 | -889.387 | -889.387 | -889.387
58 | -187892 | -1016.59 | -911.484 | -911.484 | -911.484
59 | -187750 | -874.625 | -904.051 | -904.051 | -904.051
60 | -187675 | -799.844 | -900.914 | -900.914 | -900.914
61 | -187805 | -929.891 | -924.589 | -924.589 | -924.589
62 | -187894 | -1018.77 | -954.941 | -954.941 | -954.941
63 | -187876 | -1000.34 | -967.554 | -967.554 | -967.554
64 | -187789 | -913.641 | -973.571 | -973.571 | -973.571
65 | -187799 | -923.391 | -998.226 | -998.226 | -998.226
66 | -187991 | -1115.22 | -1033.19 | -1033.19 | -1033.19
67 | -188013 | -1137.98 | -1045.15 | -1045.15 | -1045.15
68 | -187858 | -983 | -1035.58 | -1035.58 | -1035.58
69 | -187774 | -898.469 | -1045.47 | -1045.47 | -1045.47
70 | -188020 | -1144.48 | -1084.33 | -1084.33 | -1084.33
71 | -188143 | -1268.05 | -1110.18 | -1110.18 | -1110.18
72 | -187905 | -1029.61 | -1106.29 | -1106.29 | -1106.29
73 | -187876 | -1000.34 | -1111.28 | -1111.28 | -1111.28
74 | -188040 | -1165.08 | -1145.71 | -1145.71 | -1145.71
75 | -188176 | -1300.55 | -1177.24 | -1177.24 | -1177.24
76 | -188049 | -1173.75 | -1184.02 | -1184.02 | -1184.02
77 | -187936 | -1061.03 | -1194.29 | -1194.29 | -1194.29
78 | -188114 | -1238.78 | -1230.16 | -1230.16 | -1230.16
79 | -188274 | -1399.19 | -1263.37 | -1263.37 | -1263.37
80 | -188143 | -1268.05 | -1268.52 | -1268.52 | -1268.52
81 | -188017 | -1141.23 | -1270.21 | -1270.21 | -1270.21
82 | -188189 | -1313.56 | -1294.4 | -1294.4 | -1294.4
83 | -188285 | -1410.02 | -1324 | -1324 | -1324
84 | -188185 | -1309.22 | -1337.72 | -1337.72 | -1337.72
85 | -188202 | -1326.56 | -1343.23 | -1343.23 | -1343.23
86 | -188237 | -1361.25 | -1353.93 | -1353.93 | -1353.93
87 | -188229 | -1353.66 | -1371.49 | -1371.49 | -1371.49
88 | -188276 | -1400.27 | -1391.39 | -1391.39 | -1391.39
89 | -188299 | -1424.11 | -1406.7 | -1406.7 | -1406.7
90 | -188305 | -1429.53 | -1414.3 | -1414.3 | -1414.3
91 | -188267 | -1391.59 | -1423.26 | -1423.26 | -1423.26
92 | -188272 | -1397.02 | -1446.46 | -1446.46 | -1446.46
93 | -188396 | -1520.56 | -1479.28 | -1479.28 | -1479.28
94 | -188428 | -1553.08 | -1503 | -1503 | -1503
95 | -188360 | -1484.8 | -1515.45 | -1515.45 | -1515.45
96 | -188346 | -1470.72 | -1532.84 | -1532.84 | -1532.84
97 | -188498 | -1622.44 | -1555.91 | -1555.91 | -1555.91
98 | -188485 | -1609.44 | -1568.81 | -1568.81 | -1568.81
99 | -188381 | -1505.39 | -1573.7 | -1573.7 | -1573.7
100 | -188457 | -1581.27 | -1587.7 | -1587.7 | -1587.7
101 | -188502 | -1626.78 | -1611.35 | -1611.35 | -1611.35
102 | -188525 | -1649.53 | -1630.54 | -1630.54 | -1630.54
103 | -188538 | -1662.55 | -1641.06 | -1641.06 | -1641.06
104 | -188462 | -1586.67 | -1656.96 | -1656.96 | -1656.96
105 | -188535 | -1659.3 | -1688.29 | -1688.29 | -1688.29
106 | -188705 | -1829.45 | -1717.45 | -1717.45 | -1717.45
107 | -188617 | -1741.66 | -1727.28 | -1727.28 | -1727.28
108 | -188479 | -1604.02 | -1735.42 | -1735.42 | -1735.42
109 | -188668 | -1792.59 | -1749.5 | -1749.5 | -1749.5
110 | -188786 | -1910.73 | -1714.84 | -1714.84 | -1714.84
111 | -188652 | -1776.34 | -1564.99 | -1564.99 | -1564.99
112 | -188124 | -1248.53 | -1299.09 | -1299.09 | -1299.09
113 | -187866 | -990.594 | -952.926 | -952.926 | -952.926
114 | -187681 | -805.266 | -532.675 | -532.675 | -532.675
115 | -186812 | 62.8594 | -60.474 | -60.474 | -60.474
116 | -186276 | 599.344 | 373.011 | 373.011 | 373.011
117 | -186066 | 809.609 | 688.616 | 688.616 | 688.616
118 | -185966 | 909.313 | 889.46 | 889.46 | 889.46
119 | -185811 | 1064.3 | 1014.19 | 1014.19 | 1014.19
120 | -185682 | 1193.27 | 1083.53 | 1083.53 | 1083.53
121 | -185806 | 1069.72 | 1117.06 | 1117.06 | 1117.06
122 | -185794 | 1081.64 | 1145.85 | 1145.85 | 1145.85
123 | -185626 | 1249.63 | 1177.11 | 1177.11 | 1177.11
124 | -185620 | 1255.05 | 1191.39 | 1191.39 | 1191.39
125 | -185744 | 1131.5 | 1187.85 | 1187.85 | 1187.85
126 | -185731 | 1144.5 | 1184.86 | 1184.86 | 1184.86
127 | -185600 | 1275.64 | 1179.27 | 1179.27 | 1179.27
128 | -185696 | 1179.17 | 1156.03 | 1156.03 | 1156.03
129 | -185841 | 1033.95 | 1126.87 | 1126.87 | 1126.87
130 | -185757 | 1118.48 | 1112.39 | 1112.39 | 1112.39
131 | -185732 | 1143.42 | 1106.6 | 1106.6 | 1106.6
132 | -185776 | 1098.98 | 1093.28 | 1093.28 | 1093.28
133 | -185814 | 1061.05 | 1071.25 | 1071.25 | 1071.25
134 | -185822 | 1053.45 | 1048.28 | 1048.28 | 1048.28
135 | -185859 | 1016.61 | 1030.34 | 1030.34 | 1030.34
136 | -185878 | 997.094 | 1019.26 | 1019.26 | 1019.26
137 | -185837 | 1038.28 | 1007.44 | 1007.44 | 1007.44
138 | -185838 | 1037.2 | 983.75 | 983.75 | 983.75
139 | -185983 | 891.969 | 955.23 | 955.23 | 955.23
140 | -185988 | 887.641 | 941.095 | 941.095 | 941.095
141 | -185877 | 998.188 | 937.342 | 937.342 | 937.342
142 | -185899 | 976.516 | 920.216 | 920.216 | 920.216
143 | -186029 | 846.453 | 888.419 | 888.419 | 888.419
144 | -186069 | 806.359 | 866.566 | 866.566 | 866.566
145 | -186000 | 875.719 | 865.156 | 865.156 | 865.156
146 | -185974 | 901.734 | 865.545 | 865.545 | 865.545
147 | -185983 | 891.969 | 847.326 | 847.326 | 847.326
148 | -186085 | 790.094 | 814.979 | 814.979 | 814.979
149 | -186140 | 734.828 | 791.505 | 791.505 | 791.505
150 | -186097 | 778.172 | 786.763 | 786.763 | 786.763
151 | -186029 | 846.453 | 783.015 | 783.015 | 783.015
152 | -186080 | 795.516 | 763.27 | 763.27 | 763.27
153 | -186219 | 656.781 | 740.626 | 740.626 | 740.626
154 | -186179 | 695.813 | 733.404 | 733.404 | 733.404
155 | -186032 | 843.203 | 725.087 | 725.087 | 725.087
156 | -186135 | 740.234 | 692.716 | 692.716 | 692.716
157 | -186375 | 500.719 | 657.602 | 657.602 | 657.602
158 | -186248 | 627.531 | 649.11 | 649.11 | 649.11
159 | -186075 | 799.844 | 646.343 | 646.343 | 646.343
160 | -186272 | 603.688 | 620.298 | 620.298 | 620.298
161 | -186390 | 485.547 | 589.643 | 589.643 | 589.643
162 | -186290 | 585.25 | 578.891 | 578.891 | 578.891
163 | -186219 | 656.781 | 574.171 | 574.171 | 574.171
164 | -186345 | 529.984 | 558.461 | 558.461 | 558.461
165 | -186387 | 488.797 | 539.884 | 539.884 | 539.884
166 | -186289 | 586.344 | 523.299 | 523.299 | 523.299
167 | -186362 | 513.719 | 501.139 | 501.139 | 501.139
168 | -186465 | 410.766 | 477.734 | 477.734 | 477.734
169 | -186387 | 488.797 | 463.021 | 463.021 | 463.021
170 | -186408 | 467.125 | 455.353 | 455.353 | 455.353
171 | -186481 | 394.516 | 450.076 | 450.076 | 450.076
172 | -186363 | 512.641 | 440.174 | 440.174 | 440.174
173 | -186426 | 449.781 | 419.316 | 419.316 | 419.316
174 | -186586 | 289.375 | 402.708 | 402.708 | 402.708
175 | -186483 | 392.344 | 405.848 | 405.848 | 405.848
176 | -186354 | 521.313 | 403.978 | 403.978 | 403.978
177 | -186426 | 449.781 | 366.032 | 366.032 | 366.032
178 | -186715 | 160.406 | 314.626 | 314.626 | 314.626
179 | -186654 | 221.094 | 292.684 | 292.684 | 292.684
180 | -186439 | 436.781 | 291.074 | 291.074 | 291.074
181 | -186601 | 274.203 | 276.571 | 276.571 | 276.571
182 | -186716 | 159.328 | 256.818 | 256.818 | 256.818
183 | -186611 | 264.453 | 254.008 | 254.008 | 254.008
184 | -186574 | 301.297 | 258.03 | 258.03 | 258.03
185 | -186605 | 269.875 | 246.941 | 246.941 | 246.941
186 | -186651 | 224.359 | 221.065 | 221.065 | 221.065
187 | -186733 | 141.984 | 199.888 | 199.888 | 199.888
188 | -186694 | 181 | 195.623 | 195.623 | 195.623
189 | -186635 | 240.609 | 195.586 | 195.586 | 195.586
190 | -186651 | 224.359 | 178.373 | 178.373 | 178.373
191 | -186744 | 131.141 | 144.597 | 144.597 | 144.597
192 | -186828 | 47.6875 | 117.224 | 117.224 | 117.224
193 | -186765 | 110.547 | 108.579 | 108.579 | 108.579
194 | -186720 | 154.984 | 103.443 | 103.443 | 103.443
195 | -186773 | 101.875 | 85.0304 | 85.0304 | 85.0304
196 | -186860 | 15.1719 | 59.2917 | 59.2917 | 59.2917
197 | -186838 | 36.8594 | 40.0176 | 40.0176 | 40.0176
198 | -186828 | 47.6875 | 28.7402 | 28.7402 | 28.7402
199 | -186884 | -8.67188 | 20.9215 | 20.9215 | 20.9215
200 | -186854 | 21.6875 | 10.6011 | 10.6011 | 10.6011
201 | -186810 | 65.0313 | -12.6334 | -12.6334 | -12.6334
202 | -186967 | -92.125 | -45.9216 | -45.9216 | -45.9216
203 | -187022 | -146.313 | -67.8746 | -67.8746 | -67.8746
204 | -186907 | -31.4219 | -75.9075 | -75.9075 | -75.9075
205 | -186874 | 1.09375 | -95.1016 | -95.1016 | -95.1016
206 | -187062 | -186.406 | -128.583 | -128.583 | -128.583
207 | -187140 | -264.438 | -144.993 | -144.993 | -144.993
208 | -186949 | -73.6875 | -136.081 | -136.081 | -136.081
209 | -186920 | -44.4375 | -134.516 | -134.516 | -134.516
210 | -187068 | -192.906 | -157.895 | -157.895 | -157.895
211 | -187104 | -228.672 | -187.863 | -187.863 | -187.863
212 | -187054 | -178.828 | -209.085 | -209.085 | -209.085
213 | -187107 | -231.922 | -222.472 | -222.472 | -222.472
214 | -187154 | -278.531 | -228.578 | -228.578 | -228.578
215 | -187060 | -184.234 | -234.077 | -234.077 | -234.077
216 | -187068 | -192.906 | -255.084 | -255.084 | -255.084
217 | -187217 | -341.391 | -290.521 | -290.521 | -290.521
218 | -187232 | -356.563 | -319.487 | -319.487 | -319.487
219 | -187191 | -315.375 | -332.992 | -332.992 | -332.992
220 | -187213 | -338.141 | -341.046 | -341.046 | -341.046
221 | -187225 | -350.063 | -354.083 | -354.083 | -354.083
222 | -187225 | -350.063 | -375.581 | -375.581 | -375.581
223 | -187286 | -410.75 | -400.655 | -400.655 | -400.655
224 | -187344 | -468.203 | -417.049 | -417.049 | -417.049
225 | -187297 | -421.594 | -423.057 | -423.057 | -423.057
226 | -187217 | -341.391 | -435.79 | -435.79 | -435.79
227 | -187372 | -496.375 | -459.634 | -459.634 | -459.634
228 | -187459 | -584.156 | -470.769 | -470.769 | -470.769
229 | -187288 | -412.922 | -463.51 | -463.51 | -463.51
230 | -187220 | -344.641 | -470.511 | -470.511 | -470.511
231 | -187415 | -539.734 | -502.854 | -502.854 | -502.854
232 | -187557 | -681.703 | -524.079 | -524.079 | -524.079
233 | -187330 | -455.188 | -518.767 | -518.767 | -518.767
234 | -187252 | -377.156 | -523.448 | -523.448 | -523.448
235 | -187515 | -639.438 | -556.397 | -556.397 | -556.397
236 | -187530 | -654.609 | -589.128 | -589.128 | -589.128
237 | -187422 | -546.234 | -605.114 | -605.114 | -605.114
238 | -187491 | -615.594 | -616.144 | -616.144 | -616.144
239 | -187554 | -678.453 | -628.182 | -628.182 | -628.182
240 | -187468 | -592.828 | -645.02 | -645.02 | -645.02
241 | -187487 | -611.266 | -678.471 | -678.471 | -678.471
242 | -187669 | -793.344 | -721.348 | -721.348 | -721.348
243 | -187687 | -811.766 | -746.763 | -746.763 | -746.763
244 | -187588 | -713.141 | -749.64 | -749.64 | -749.64
245 | -187588 | -713.141 | -751.533 | -751.533 | -751.533
246 | -187659 | -783.578 | -763.557 | -763.557 | -763.557
247 | -187676 | -800.922 | -778.495 | -778.495 | -778.495
248 | -187627 | -752.156 | -794.174 | -794.174 | -794.174
249 | -187691 | -816.094 | -815.41 | -815.41 | -815.41
250 | -187740 | -864.859 | -839.01 | -839.01 | -839.01
251 | -187724 | -848.609 | -857.764 | -857.764 | -857.764
252 | -187761 | -885.453 | -870.44 | -870.44 | -870.44
253 | -187750 | -874.625 | -880.215 | -880.215 | -880.215
254 | -187758 | -882.203 | -892.816 | -892.816 | -892.816
255 | -187779 | -903.891 | -916.301 | -916.301 | -916.301
256 | -187778 | -902.797 | -954.409 | -954.409 | -954.409
257 | -187926 | -1050.2 | -992.601 | -992.601 | -992.601
258 | -187976 | -1101.14 | -1003.79 | -1003.79 | -1003.79
259 | -187831 | -955.906 | -987.659 | -987.659 | -987.659
260 | -187753 | -877.875 | -981.923 | -981.923 | -981.923
261 | -187854 | -978.672 | -1011.4 | -1011.4 | -1011.4
262 | -188031 | -1155.33 | -1052.14 | -1052.14 | -1052.14
263 | -187980 | -1104.39 | -1071.6 | -1071.6 | -1071.6
264 | -187886 | -1011.19 | -1079.1 | -1079.1 | -1079.1
265 | -187911 | -1036.11 | -1102.77 | -1102.77 | -1102.77
266 | -188099 | -1223.61 | -1136.41 | -1136.41 | -1136.41
267 | -188100 | -1224.69 | -1152.61 | -1152.61 | -1152.61
268 | -187929 | -1053.45 | -1157.59 | -1157.59 | -1157.59
269 | -187998 | -1122.81 | -1179.27 | -1179.27 | -1179.27
270 | -188192 | -1316.81 | -1209.51 | -1209.51 | -1209.51
271 | -188151 | -1275.63 | -1218.96 | -1218.96 | -1218.96
272 | -187987 | -1111.97 | -1215.38 | -1215.38 | -1215.38
273 | -188067 | -1192.17 | -1227.68 | -1227.68 | -1227.68
274 | -188207 | -1331.98 | -1252.25 | -1252.25 | -1252.25
275 | -188156 | -1281.05 | -1268.25 | -1268.25 | -1268.25
276 | -188086 | -1210.59 | -1279.96 | -1279.96 | -1279.96