## Sheet1
x | Raw | Intermediate | Normal | Roughness | Waviness | Data | etched_(PECVD_SiO2)_3min_2 |  | Raw
1 | 692839 | 0 | 2.94358 | 2.94358 | 2.94358 | Recipe | SINGH | 1*1000 | 692839
2 | 692921 | 82.375 | -49.0707 | -49.0707 | -49.0707 | Site Name |  | 2*1000 | 692921
3 | 692625 | -213.5 | -108.016 | -108.016 | -108.016 | Points | 251 | 3*1000 | 692625
4 | 692544 | -294.813 | -131.224 | -131.224 | -131.224 | X-Resolution | 0.4 | 1*1001 | 692544
5 | 692822 | -16.25 | -115.319 | -115.319 | -115.319 | X-Coord | -7780.3 | 2*1001 | 692822
6 | 692855 | 16.25 | -104.128 | -104.128 | -104.128 | Y-Coord | -7316.75 | 6 | 692855
7 | 692597 | -241.688 | -105.168 | -105.168 | -105.168 |  |  | 7 | 692597
8 | 692662 | -176.625 | -83.6446 | -83.6446 | -83.6446 |  |  | 8 | 692662
9 | 692930 | 91.0625 | -42.5798 | -42.5798 | -42.5798 |  |  | 9 | 692930
10 | 692870 | 31.4375 | -15.2793 | -15.2793 | -15.2793 |  |  | 10 | 692870
11 | 692715 | -123.563 | 7.3099 | 7.3099 | 7.3099 |  |  | 11 | 692715
12 | 692828 | -10.8125 | 53.2039 | 53.2039 | 53.2039 |  |  | 12 | 692828
13 | 693142 | 303.5 | 102.166 | 102.166 | 102.166 |  |  | 13 | 693142
14 | 692945 | 106.25 | 125.449 | 125.449 | 125.449 |  |  | 14 | 692945
15 | 692810 | -28.1875 | 146.658 | 146.658 | 146.658 |  |  | 15 | 692810
16 | 693112 | 273.125 | 183.213 | 183.213 | 183.213 |  |  | 16 | 693112
17 | 693197 | 358.75 | 200.035 | 200.035 | 200.035 |  |  | 17 | 693197
18 | 692944 | 105.125 | 184.638 | 184.638 | 184.638 |  |  | 18 | 692944
19 | 692873 | 34.6875 | 179.306 | 179.306 | 179.306 |  |  | 19 | 692873
20 | 693128 | 289.375 | 199.036 | 199.036 | 199.036 |  |  | 20 | 693128
21 | 693165 | 326.25 | 206.719 | 206.719 | 206.719 |  |  | 21 | 693165
22 | 692942 | 102.938 | 191.108 | 191.108 | 191.108 |  |  | 22 | 692942
23 | 692933 | 94.3125 | 183.347 | 183.347 | 183.347 |  |  | 23 | 692933
24 | 693132 | 293.688 | 187.494 | 187.494 | 187.494 |  |  | 24 | 693132
25 | 693074 | 235.188 | 175.798 | 175.798 | 175.798 |  |  | 25 | 693074
26 | 692906 | 67.1875 | 152.26 | 152.26 | 152.26 |  |  | 26 | 692906
27 | 692906 | 67.1875 | 149.327 | 149.327 | 149.327 |  |  | 27 | 692906
28 | 693081 | 242.75 | 167.906 | 167.906 | 167.906 |  |  | 28 | 693081
29 | 693078 | 239.5 | 181.477 | 181.477 | 181.477 |  |  | 29 | 693078
30 | 692923 | 84.5625 | 189.741 | 189.741 | 189.741 |  |  | 30 | 692923
31 | 693038 | 199.438 | 210.145 | 210.145 | 210.145 |  |  | 31 | 693038
32 | 693162 | 323 | 233.379 | 233.379 | 233.379 |  |  | 32 | 693162
33 | 693081 | 242.75 | 242.702 | 242.702 | 242.702 |  |  | 33 | 693081
34 | 693008 | 169.063 | 251.092 | 251.092 | 251.092 |  |  | 34 | 693008
35 | 693122 | 282.875 | 277.021 | 277.021 | 277.021 |  |  | 35 | 693122
36 | 693182 | 343.563 | 313.756 | 313.756 | 313.756 |  |  | 36 | 693182
37 | 693176 | 337.063 | 346.139 | 346.139 | 346.139 |  |  | 37 | 693176
38 | 693222 | 383.688 | 368.533 | 368.533 | 368.533 |  |  | 38 | 693222
39 | 693249 | 410.75 | 380.882 | 380.882 | 380.882 |  |  | 39 | 693249
40 | 693196 | 357.688 | 389.876 | 389.876 | 389.876 |  |  | 40 | 693196
41 | 693213 | 373.938 | 405.686 | 405.686 | 405.686 |  |  | 41 | 693213
42 | 693307 | 468.188 | 424.484 | 424.484 | 424.484 |  |  | 42 | 693307
43 | 693307 | 468.188 | 431.839 | 431.839 | 431.839 |  |  | 43 | 693307
44 | 693239 | 399.938 | 427.576 | 427.576 | 427.576 |  |  | 44 | 693239
45 | 693233 | 394.5 | 424.277 | 424.277 | 424.277 |  |  | 45 | 693233
46 | 693304 | 464.938 | 422.093 | 422.093 | 422.093 |  |  | 46 | 693304
47 | 693284 | 445.438 | 411.943 | 411.943 | 411.943 |  |  | 47 | 693284
48 | 693172 | 333.813 | 402.659 | 402.659 | 402.659 |  |  | 48 | 693172
49 | 693207 | 368.5 | 414.946 | 414.946 | 414.946 |  |  | 49 | 693207
50 | 693313 | 474.688 | 448.996 | 448.996 | 448.996 |  |  | 50 | 693313
51 | 693349 | 510.5 | 485.511 | 485.511 | 485.511 |  |  | 51 | 693349
52 | 693342 | 502.875 | 513.42 | 513.42 | 513.42 |  |  | 52 | 693342
53 | 693377 | 538.625 | 534.705 | 534.705 | 534.705 |  |  | 53 | 693377
54 | 693405 | 566.813 | 550.338 | 550.338 | 550.338 |  |  | 54 | 693405
55 | 693405 | 566.813 | 558.841 | 558.841 | 558.841 |  |  | 55 | 693405
56 | 693396 | 557.063 | 564.313 | 564.313 | 564.313 |  |  | 56 | 693396
57 | 693386 | 547.313 | 575.369 | 575.369 | 575.369 |  |  | 57 | 693386
58 | 693440 | 601.5 | 595.848 | 595.848 | 595.848 |  |  | 58 | 693440
59 | 693463 | 624.25 | 622.752 | 622.752 | 622.752 |  |  | 59 | 693463
60 | 693473 | 634 | 652.906 | 652.906 | 652.906 |  |  | 60 | 693473
61 | 693544 | 705.563 | 683.794 | 683.794 | 683.794 |  |  | 61 | 693544
62 | 693551 | 712.063 | 712.349 | 712.349 | 712.349 |  |  | 62 | 693551
63 | 693565 | 726.125 | 737.487 | 737.487 | 737.487 |  |  | 63 | 693565
64 | 693626 | 786.875 | 757.318 | 757.318 | 757.318 |  |  | 64 | 693626
65 | 693619 | 780.313 | 770.637 | 770.637 | 770.637 |  |  | 65 | 693619
66 | 693581 | 742.438 | 784.759 | 784.759 | 784.759 |  |  | 66 | 693581
67 | 693640 | 800.938 | 805.818 | 805.818 | 805.818 |  |  | 67 | 693640
68 | 693714 | 875.688 | 823.86 | 823.86 | 823.86 |  |  | 68 | 693714
69 | 693687 | 848.625 | 827.113 | 827.113 | 827.113 |  |  | 69 | 693687
70 | 693615 | 776 | 823.156 | 823.156 | 823.156 |  |  | 70 | 693615
71 | 693650 | 811.75 | 824.84 | 824.84 | 824.84 |  |  | 71 | 693650
72 | 693720 | 881.125 | 826.566 | 826.566 | 826.566 |  |  | 72 | 693720
73 | 693671 | 832.375 | 818.923 | 818.923 | 818.923 |  |  | 73 | 693671
74 | 693581 | 742.438 | 813.362 | 813.362 | 813.362 |  |  | 74 | 693581
75 | 693635 | 796.625 | 822.217 | 822.217 | 822.217 |  |  | 75 | 693635
76 | 693775 | 936.438 | 828.422 | 828.422 | 828.422 |  |  | 76 | 693775
77 | 693671 | 832.375 | 812.435 | 812.435 | 812.435 |  |  | 77 | 693671
78 | 693533 | 694.75 | 792.227 | 792.227 | 792.227 |  |  | 78 | 693533
79 | 693583 | 744.563 | 791.183 | 791.183 | 791.183 |  |  | 79 | 693583
80 | 693782 | 942.938 | 788.2 | 788.2 | 788.2 |  |  | 80 | 693782
81 | 693627 | 787.938 | 751.41 | 751.41 | 751.41 |  |  | 81 | 693627
82 | 693401 | 562.5 | 684.528 | 684.528 | 684.528 |  |  | 82 | 693401
83 | 693553 | 714.25 | 561.437 | 561.437 | 561.437 |  |  | 83 | 693553
84 | 693559 | 720.75 | 247.04 | 247.04 | 247.04 |  |  | 84 | 693559
85 | 693000 | 161.5 | -429.572 | -429.572 | -429.572 |  |  | 85 | 693000
86 | 691667 | -1171.56 | -1519.22 | -1519.22 | -1519.22 |  |  | 86 | 691667
87 | 689865 | -2973.94 | -2940.38 | -2940.38 | -2940.38 |  |  | 87 | 689865
88 | 688521 | -4317.88 | -4708.5 | -4708.5 | -4708.5 |  |  | 88 | 688521
89 | 687214 | -5624.94 | -7134.5 | -7134.5 | -7134.5 |  |  | 89 | 687214
90 | 683949 | -8889.31 | -10547.2 | -10547.2 | -10547.2 |  |  | 90 | 683949
91 | 677849 | -14990 | -14677.8 | -14677.8 | -14677.8 |  |  | 91 | 677849
92 | 672145 | -20694.1 | -18555.5 | -18555.5 | -18555.5 |  |  | 92 | 672145
93 | 669735 | -23103.4 | -21256.2 | -21256.2 | -21256.2 |  |  | 93 | 669735
94 | 669617 | -23221.5 | -22617.9 | -22617.9 | -22617.9 |  |  | 94 | 669617
95 | 669568 | -23270.3 | -23104.1 | -23104.1 | -23104.1 |  |  | 95 | 669568
96 | 669591 | -23247.5 | -23221.1 | -23221.1 | -23221.1 |  |  | 96 | 669591
97 | 669604 | -23234.5 | -23231.9 | -23231.9 | -23231.9 |  |  | 97 | 669604
98 | 669603 | -23235.6 | -23219.3 | -23219.3 | -23219.3 |  |  | 98 | 669603
99 | 669651 | -23187.9 | -23201.3 | -23201.3 | -23201.3 |  |  | 99 | 669651
100 | 669653 | -23185.8 | -23183 | -23183 | -23183 |  |  | 100 | 669653
101 | 669662 | -23177.1 | -23167.4 | -23167.4 | -23167.4 |  |  | 101 | 669662
102 | 669734 | -23104.4 | -23157.7 | -23157.7 | -23157.7 |  |  | 102 | 669734
103 | 669651 | -23187.9 | -23145.6 | -23145.6 | -23145.6 |  |  | 103 | 669651
104 | 669624 | -23215 | -23111.4 | -23111.4 | -23111.4 |  |  | 104 | 669624
105 | 669840 | -22998.3 | -23059.3 | -23059.3 | -23059.3 |  |  | 105 | 669840
106 | 669933 | -22906.1 | -23026.5 | -23026.5 | -23026.5 |  |  | 106 | 669933
107 | 669775 | -23063.3 | -23028.8 | -23028.8 | -23028.8 |  |  | 107 | 669775
108 | 669743 | -23095.8 | -23038.7 | -23038.7 | -23038.7 |  |  | 108 | 669743
109 | 669807 | -23031.8 | -23029.8 | -23029.8 | -23029.8 |  |  | 109 | 669807
110 | 669834 | -23004.8 | -23003 | -23003 | -23003 |  |  | 110 | 669834
111 | 669864 | -22974.4 | -22967.1 | -22967.1 | -22967.1 |  |  | 111 | 669864
112 | 669895 | -22944.1 | -22925.1 | -22925.1 | -22925.1 |  |  | 112 | 669895
113 | 669977 | -22861.7 | -22883.4 | -22883.4 | -22883.4 |  |  | 113 | 669977
114 | 670031 | -22807.5 | -22851.7 | -22851.7 | -22851.7 |  |  | 114 | 670031
115 | 669975 | -22863.8 | -22828.4 | -22828.4 | -22828.4 |  |  | 115 | 669975
116 | 670008 | -22830.3 | -22801.4 | -22801.4 | -22801.4 |  |  | 116 | 670008
117 | 670109 | -22729.4 | -22770.3 | -22770.3 | -22770.3 |  |  | 117 | 670109
118 | 670105 | -22733.8 | -22745.5 | -22745.5 | -22745.5 |  |  | 118 | 670105
119 | 670096 | -22742.4 | -22729.6 | -22729.6 | -22729.6 |  |  | 119 | 670096
120 | 670125 | -22713.2 | -22717.6 | -22717.6 | -22717.6 |  |  | 120 | 670125
121 | 670150 | -22688.3 | -22706.3 | -22706.3 | -22706.3 |  |  | 121 | 670150
122 | 670115 | -22724 | -22686.9 | -22686.9 | -22686.9 |  |  | 122 | 670115
123 | 670123 | -22715.4 | -22645.9 | -22645.9 | -22645.9 |  |  | 123 | 670123
124 | 670288 | -22550.6 | -22589.1 | -22589.1 | -22589.1 |  |  | 124 | 670288
125 | 670371 | -22467.2 | -22547.2 | -22547.2 | -22547.2 |  |  | 125 | 670371
126 | 670327 | -22511.6 | -22538 | -22538 | -22538 |  |  | 126 | 670327
127 | 670236 | -22602.6 | -22542.2 | -22542.2 | -22542.2 |  |  | 127 | 670236
128 | 670264 | -22574.4 | -22531.7 | -22531.7 | -22531.7 |  |  | 128 | 670264
129 | 670376 | -22462.8 | -22505.8 | -22505.8 | -22505.8 |  |  | 129 | 670376
130 | 670371 | -22467.2 | -22482.4 | -22482.4 | -22482.4 |  |  | 130 | 670371
131 | 670355 | -22483.4 | -22469.7 | -22469.7 | -22469.7 |  |  | 131 | 670355
132 | 670404 | -22434.6 | -22462.8 | -22462.8 | -22462.8 |  |  | 132 | 670404
133 | 670351 | -22487.8 | -22452 | -22452 | -22452 |  |  | 133 | 670351
134 | 670365 | -22473.7 | -22430.4 | -22430.4 | -22430.4 |  |  | 134 | 670365
135 | 670503 | -22336 | -22409.5 | -22409.5 | -22409.5 |  |  | 135 | 670503
136 | 670490 | -22349.1 | -22408.2 | -22408.2 | -22408.2 |  |  | 136 | 670490
137 | 670341 | -22497.5 | -22415.4 | -22415.4 | -22415.4 |  |  | 137 | 670341
138 | 670354 | -22484.5 | -22401.4 | -22401.4 | -22401.4 |  |  | 138 | 670354
139 | 670550 | -22288.3 | -22373 | -22373 | -22373 |  |  | 139 | 670550
140 | 670583 | -22255.8 | -22367.5 | -22367.5 | -22367.5 |  |  | 140 | 670583
141 | 670373 | -22466.1 | -22386.3 | -22386.3 | -22386.3 |  |  | 141 | 670373
142 | 670335 | -22504 | -22391.4 | -22391.4 | -22391.4 |  |  | 142 | 670335
143 | 670551 | -22287.3 | -22377.3 | -22377.3 | -22377.3 |  |  | 143 | 670551
144 | 670563 | -22275.3 | -22379.9 | -22379.9 | -22379.9 |  |  | 144 | 670563
145 | 670356 | -22482.3 | -22404.6 | -22404.6 | -22404.6 |  |  | 145 | 670356
146 | 670322 | -22517 | -22416.1 | -22416.1 | -22416.1 |  |  | 146 | 670322
147 | 670506 | -22332.8 | -22404.3 | -22404.3 | -22404.3 |  |  | 147 | 670506
148 | 670504 | -22334.9 | -22394.4 | -22394.4 | -22394.4 |  |  | 148 | 670504
149 | 670367 | -22471.5 | -22387.1 | -22387.1 | -22387.1 |  |  | 149 | 670367
150 | 670404 | -22434.6 | -22354.3 | -22354.3 | -22354.3 |  |  | 150 | 670404
151 | 670580 | -22259.1 | -22296.4 | -22296.4 | -22296.4 |  |  | 151 | 670580
152 | 670698 | -22140.9 | -22250.6 | -22250.6 | -22250.6 |  |  | 152 | 670698
153 | 670596 | -22242.8 | -22233.2 | -22233.2 | -22233.2 |  |  | 153 | 670596
154 | 670506 | -22332.8 | -22215.2 | -22215.2 | -22215.2 |  |  | 154 | 670506
155 | 670678 | -22160.4 | -22176.1 | -22176.1 | -22176.1 |  |  | 155 | 670678
156 | 670816 | -22022.8 | -22139 | -22139 | -22139 |  |  | 156 | 670816
157 | 670685 | -22153.9 | -22123.8 | -22123.8 | -22123.8 |  |  | 157 | 670685
158 | 670658 | -22181.1 | -22114 | -22114 | -22114 |  |  | 158 | 670658
159 | 670776 | -22062.9 | -22097.3 | -22097.3 | -22097.3 |  |  | 159 | 670776
160 | 670821 | -22017.4 | -22091.8 | -22091.8 | -22091.8 |  |  | 160 | 670821
161 | 670727 | -22111.7 | -22106.9 | -22106.9 | -22106.9 |  |  | 161 | 670727
162 | 670636 | -22202.8 | -22120.4 | -22120.4 | -22120.4 |  |  | 162 | 670636
163 | 670711 | -22127.9 | -22114.9 | -22114.9 | -22114.9 |  |  | 163 | 670711
164 | 670828 | -22010.9 | -22106.6 | -22106.6 | -22106.6 |  |  | 164 | 670828
165 | 670713 | -22125.8 | -22112.8 | -22112.8 | -22112.8 |  |  | 165 | 670713
166 | 670648 | -22190.8 | -22119.5 | -22119.5 | -22119.5 |  |  | 166 | 670648
167 | 670735 | -22104.1 | -22109.3 | -22109.3 | -22109.3 |  |  | 167 | 670735
168 | 670777 | -22061.8 | -22088 | -22088 | -22088 |  |  | 168 | 670777
169 | 670755 | -22083.5 | -22065.8 | -22065.8 | -22065.8 |  |  | 169 | 670755
170 | 670783 | -22055.3 | -22040.4 | -22040.4 | -22040.4 |  |  | 170 | 670783
171 | 670833 | -22005.4 | -22009 | -22009 | -22009 |  |  | 171 | 670833
172 | 670867 | -21971.9 | -21976.4 | -21976.4 | -21976.4 |  |  | 172 | 670867
173 | 670898 | -21940.4 | -21952.7 | -21952.7 | -21952.7 |  |  | 173 | 670898
174 | 670948 | -21890.6 | -21948.9 | -21948.9 | -21948.9 |  |  | 174 | 670948
175 | 670885 | -21953.4 | -21961.9 | -21961.9 | -21961.9 |  |  | 175 | 670885
176 | 670763 | -22075.9 | -21966.6 | -21966.6 | -21966.6 |  |  | 176 | 670763
177 | 670891 | -21948 | -21944.2 | -21944.2 | -21944.2 |  |  | 177 | 670891
178 | 670993 | -21846.1 | -21910.6 | -21910.6 | -21910.6 |  |  | 178 | 670993
179 | 670947 | -21891.7 | -21890.4 | -21890.4 | -21890.4 |  |  | 179 | 670947
180 | 670971 | -21867.8 | -21883.4 | -21883.4 | -21883.4 |  |  | 180 | 670971
181 | 670912 | -21926.4 | -21870.2 | -21870.2 | -21870.2 |  |  | 181 | 670912
182 | 670959 | -21879.8 | -21837.5 | -21837.5 | -21837.5 |  |  | 182 | 670959
183 | 671115 | -21723.7 | -21799.5 | -21799.5 | -21799.5 |  |  | 183 | 671115
184 | 671099 | -21739.9 | -21783.1 | -21783.1 | -21783.1 |  |  | 184 | 671099
185 | 671047 | -21791.9 | -21790 | -21790 | -21790 |  |  | 185 | 671047
186 | 670972 | -21866.8 | -21794.4 | -21794.4 | -21794.4 |  |  | 186 | 670972
187 | 671039 | -21799.6 | -21783.7 | -21783.7 | -21783.7 |  |  | 187 | 671039
188 | 671189 | -21650 | -21779 | -21779 | -21779 |  |  | 188 | 671189
189 | 671023 | -21815.8 | -21796.4 | -21796.4 | -21796.4 |  |  | 189 | 671023
190 | 670923 | -21915.5 | -21811.6 | -21811.6 | -21811.6 |  |  | 190 | 670923
191 | 671037 | -21801.7 | -21800.2 | -21800.2 | -21800.2 |  |  | 191 | 671037
192 | 671111 | -21728 | -21777.7 | -21777.7 | -21777.7 |  |  | 192 | 671111
193 | 671117 | -21721.5 | -21768.3 | -21768.3 | -21768.3 |  |  | 193 | 671117
194 | 671001 | -21837.5 | -21761.7 | -21761.7 | -21761.7 |  |  | 194 | 671001
195 | 671028 | -21810.4 | -21728.3 | -21728.3 | -21728.3 |  |  | 195 | 671028
196 | 671209 | -21629.4 | -21671.3 | -21671.3 | -21671.3 |  |  | 196 | 671209
197 | 671320 | -21518.8 | -21629.7 | -21629.7 | -21629.7 |  |  | 197 | 671320
198 | 671222 | -21616.4 | -21621.2 | -21621.2 | -21621.2 |  |  | 198 | 671222
199 | 671105 | -21733.4 | -21613.3 | -21613.3 | -21613.3 |  |  | 199 | 671105
200 | 671236 | -21602.3 | -21574.8 | -21574.8 | -21574.8 |  |  | 200 | 671236
201 | 671401 | -21437.6 | -21524.7 | -21524.7 | -21524.7 |  |  | 201 | 671401
202 | 671408 | -21431.1 | -21499 | -21499 | -21499 |  |  | 202 | 671408
203 | 671275 | -21563.3 | -21494.6 | -21494.6 | -21494.6 |  |  | 203 | 671275
204 | 671299 | -21539.4 | -21484.4 | -21484.4 | -21484.4 |  |  | 204 | 671299
205 | 671461 | -21377.9 | -21472.2 | -21472.2 | -21472.2 |  |  | 205 | 671461
206 | 671421 | -21418.1 | -21483.4 | -21483.4 | -21483.4 |  |  | 206 | 671421
207 | 671252 | -21587.1 | -21511.4 | -21511.4 | -21511.4 |  |  | 207 | 671252
208 | 671242 | -21596.9 | -21523.9 | -21523.9 | -21523.9 |  |  | 208 | 671242
209 | 671384 | -21454.9 | -21517.5 | -21517.5 | -21517.5 |  |  | 209 | 671384
210 | 671375 | -21463.6 | -21515.1 | -21515.1 | -21515.1 |  |  | 210 | 671375
211 | 671243 | -21595.8 | -21515.6 | -21515.6 | -21515.6 |  |  | 211 | 671243
212 | 671287 | -21551.4 | -21494.7 | -21494.7 | -21494.7 |  |  | 212 | 671287
213 | 671417 | -21421.3 | -21454.7 | -21454.7 | -21454.7 |  |  | 213 | 671417
214 | 671498 | -21341.1 | -21429.4 | -21429.4 | -21429.4 |  |  | 214 | 671498
215 | 671429 | -21409.4 | -21436.5 | -21436.5 | -21436.5 |  |  | 215 | 671429
216 | 671292 | -21547 | -21452.4 | -21452.4 | -21452.4 |  |  | 216 | 671292
217 | 671359 | -21479.8 | -21450.3 | -21450.3 | -21450.3 |  |  | 217 | 671359
218 | 671504 | -21334.6 | -21439.8 | -21439.8 | -21439.8 |  |  | 218 | 671504
219 | 671364 | -21474.4 | -21436.9 | -21436.9 | -21436.9 |  |  | 219 | 671364
220 | 671343 | -21496.1 | -21429.3 | -21429.3 | -21429.3 |  |  | 220 | 671343
221 | 671457 | -21381.2 | -21405.5 | -21405.5 | -21405.5 |  |  | 221 | 671457
222 | 671479 | -21359.5 | -21380 | -21380 | -21380 |  |  | 222 | 671479
223 | 671512 | -21327 | -21370.6 | -21370.6 | -21370.6 |  |  | 223 | 671512
224 | 671441 | -21397.4 | -21376 | -21376 | -21376 |  |  | 224 | 671441
225 | 671435 | -21403.9 | -21381.3 | -21381.3 | -21381.3 |  |  | 225 | 671435
226 | 671470 | -21368.2 | -21376.3 | -21376.3 | -21376.3 |  |  | 226 | 671470
227 | 671444 | -21394.2 | -21358.8 | -21358.8 | -21358.8 |  |  | 227 | 671444
228 | 671508 | -21330.3 | -21332.1 | -21332.1 | -21332.1 |  |  | 228 | 671508
229 | 671564 | -21275 | -21306.1 | -21306.1 | -21306.1 |  |  | 229 | 671564
230 | 671558 | -21280.4 | -21289.3 | -21289.3 | -21289.3 |  |  | 230 | 671558
231 | 671545 | -21293.4 | -21277.4 | -21277.4 | -21277.4 |  |  | 231 | 671545
232 | 671553 | -21285.8 | -21260.4 | -21260.4 | -21260.4 |  |  | 232 | 671553
233 | 671625 | -21213.2 | -21238.7 | -21238.7 | -21238.7 |  |  | 233 | 671625
234 | 671630 | -21208.9 | -21220 | -21220 | -21220 |  |  | 234 | 671630
235 | 671619 | -21219.7 | -21205.9 | -21205.9 | -21205.9 |  |  | 235 | 671619
236 | 671645 | -21193.7 | -21192.7 | -21192.7 | -21192.7 |  |  | 236 | 671645
237 | 671670 | -21168.8 | -21181.8 | -21181.8 | -21181.8 |  |  | 237 | 671670
238 | 671685 | -21153.6 | -21178.2 | -21178.2 | -21178.2 |  |  | 238 | 671685
239 | 671638 | -21200.2 | -21177.4 | -21177.4 | -21177.4 |  |  | 239 | 671638
240 | 671636 | -21202.4 | -21166.4 | -21166.4 | -21166.4 |  |  | 240 | 671636
241 | 671686 | -21152.5 | -21140.7 | -21140.7 | -21140.7 |  |  | 241 | 671686
242 | 671772 | -21066.9 | -21115.1 | -21115.1 | -21115.1 |  |  | 242 | 671772
243 | 671774 | -21064.8 | -21104.7 | -21104.7 | -21104.7 |  |  | 243 | 671774
244 | 671682 | -21156.9 | -21097.6 | -21097.6 | -21097.6 |  |  | 244 | 671682
245 | 671675 | -21163.4 | -21071.5 | -21071.5 | -21071.5 |  |  | 245 | 671675
246 | 671918 | -20920.6 | -21040.8 | -21040.8 | -21040.8 |  |  | 246 | 671918
247 | 671915 | -20923.8 | -21043.9 | -21043.9 | -21043.9 |  |  | 247 | 671915
248 | 671646 | -21192.6 | -21072.3 | -21072.3 | -21072.3 |  |  | 248 | 671646
249 | 671648 | -21190.4 | -21076 | -21076 | -21076 |  |  | 249 | 671648
250 | 671875 | -20963.9 | -21044.4 | -21044.4 | -21044.4 |  |  | 250 | 671875
251 | 671868 | -20970.4 | -21015.7 | -21015.7 | -21015.7 |  |  | 251 | 671868